## SoC Table
TEMPERATURE COMPENSATED BATTERY STATE-OF-CHARGE (SoC) TABLES (Revised October 2, 2017)
Ambient Temperature |  | Wet Low Maintenance (Sb/Ca) or Wet Standard (Sb/Sb) Battery
Temperature |  | Specific Gravity Reading |  |  |  |  | Open Circuit Voltage Reading
Degrees Fahrenheit | Degrees Celsius | 100% SoC | 75% SoC | 50% SoC | 25% SoC | 0% SoC | 100% SoC | 75% SoC | 50% SoC | 25% SoC | 0% SoC
120 | 48.9 | 1.247 | 1.207 | 1.172 | 1.137 | 1.102 | 12.665 | 12.465 | 12.255 | 12.075 | 11.905
110 | 43.3 | 1.251 | 1.211 | 1.176 | 1.141 | 1.106 | 12.663 | 12.463 | 12.253 | 12.073 | 11.903
100 | 37.8 | 1.255 | 1.215 | 1.18 | 1.145 | 1.11 | 12.659 | 12.459 | 12.249 | 12.069 | 11.899
90 | 32.2 | 1.259 | 1.219 | 1.184 | 1.149 | 1.114 | 12.657 | 12.457 | 12.247 | 12.067 | 11.897
77 | 25 | 1.265 | 1.225 | 1.19 | 1.155 | 1.12 | 12.65 | 12.45 | 12.24 | 12.06 | 11.89
70 | 21.1 | 1.27 | 1.23 | 1.195 | 1.16 | 1.125 | 12.642 | 12.442 | 12.232 | 12.052 | 11.882
60 | 15.6 | 1.274 | 1.234 | 1.199 | 1.164 | 1.129 | 12.635 | 12.435 | 12.225 | 12.045 | 11.875
50 | 10 | 1.276 | 1.236 | 1.201 | 1.166 | 1.131 | 12.623 | 12.423 | 12.213 | 12.033 | 11.863
40 | 4.4 | 1.282 | 1.242 | 1.207 | 1.172 | 1.137 | 12.607 | 12.407 | 12.197 | 12.017 | 11.847
30 | -1.1 | 1.286 | 1.246 | 1.211 | 1.176 | 1.141 | 12.589 | 12.389 | 12.179 | 11.999 | 11.829
20 | -6.7 | 1.288 | 1.248 | 1.213 | 1.178 | 1.143 | 12.567 | 12.367 | 12.157 | 11.977 | 11.807
10 | -12.2 | 1.294 | 1.254 | 1.219 | 1.184 | 1.149 | 12.543 | 12.343 | 12.133 | 11.953 | 11.783
0 | -17.8 | 1.298 | 1.258 | 1.223 | 1.188 | 1.153 | 12.515 | 12.315 | 12.105 | 11.925 | 11.755
Ambient Temperature |  | Wet "Maintenance Free" (Ca/Ca) Battery |  |  |  |  | Wet "Maintenance Free" (Ca/Ca) or AGM/Gel Cell VRLA (Ca/Ca) Battery
|  | Specific Gravity Reading |  |  |  |  | Open Circuit Voltage Reading
Degrees Fahrenheit | Degrees Celsius | 100% SoC | 75% SoC | 50% SoC | 25% SoC | 0% SoC | 100% SoC | 75% SoC | 50% SoC | 25% SoC | 0% SoC
120 | 48.9 | 1.262 | 1.222 | 1.187 | 1.152 | 1.117 | 12.815 | 12.613 | 12.313 | 12.013 | 11.813
110 | 43.3 | 1.266 | 1.226 | 1.191 | 1.156 | 1.121 | 12.813 | 12.611 | 12.311 | 12.011 | 11.811
100 | 37.8 | 1.27 | 1.23 | 1.195 | 1.16 | 1.125 | 12.81 | 12.608 | 12.308 | 12.008 | 11.808
90 | 32.2 | 1.274 | 1.234 | 1.199 | 1.164 | 1.129 | 12.807 | 12.605 | 12.305 | 12.005 | 11.805
77 | 25 | 1.28 | 1.24 | 1.205 | 1.17 | 1.135 | 12.8 | 12.6 | 12.3 | 12 | 11.8
70 | 21.1 | 1.284 | 1.244 | 1.209 | 1.174 | 1.139 | 12.792 | 12.592 | 12.292 | 11.992 | 11.792
60 | 15.6 | 1.288 | 1.248 | 1.213 | 1.178 | 1.143 | 12.783 | 12.583 | 12.283 | 11.983 | 11.783
50 | 10 | 1.292 | 1.252 | 1.217 | 1.182 | 1.147 | 12.771 | 12.571 | 12.271 | 11.971 | 11.771
40 | 4.4 | 1.296 | 1.256 | 1.221 | 1.186 | 1.151 | 12.755 | 12.555 | 12.255 | 11.955 | 11.755
30 | -1.1 | 1.3 | 1.26 | 1.225 | 1.19 | 1.155 | 12.737 | 12.537 | 12.237 | 11.937 | 11.737
20 | -6.7 | 1.304 | 1.264 | 1.229 | 1.194 | 1.159 | 12.715 | 12.515 | 12.215 | 11.915 | 11.715
10 | -12.2 | 1.308 | 1.268 | 1.233 | 1.198 | 1.163 | 12.691 | 12.491 | 12.191 | 11.891 | 11.691
0 | -17.8 | 1.312 | 1.272 | 1.237 | 1.202 | 1.167 | 12.665 | 12.465 | 12.165 | 11.865 | 11.665
www.batteryfaq.org